## Sheet1
sample No. | empty Weight | full Weight | dry Weight | liquid Weight | rubber Weight | precentage
N1-100 | 33.29 | 49.8 | 41.83 | 16.51 | 8.54 | 51.72623
N2-100 | 34.21 | 51.18 | 43.25 | 16.97 | 9.04 | 53.27048
N3-100 | 44.24 | 61.58 | 53.75 | 17.34 | 9.51 | 54.84429
N1-80 | 26.05 | 43.31 | 33.74 | 17.26 | 7.69 | 44.55388
N2-80 | 36.63 | 53.98 | 44.81 | 17.35 | 8.18 | 47.14697
N3-80 | 40.77 | 58.31 | 48.57 | 17.54 | 7.8 | 44.46978
N1-60 | 39.07 | 57.17 | 44.73 | 18.1 | 5.66 | 31.27072
N2-60 | 29.65 | 47.71 | 35.33 | 18.06 | 5.68 | 31.45072
N3-60 | 37.24 | 54.81 | 42.58 | 17.57 | 5.34 | 30.39271
N1-40 | 31.67 | 49.68 | 34.86 | 18.01 | 3.19 | 17.71238
N2-40 | 29.02 | 47.32 | 32.4 | 18.3 | 3.38 | 18.46995
N3-40 | 43.39 | 61.42 | 46.64 | 18.03 | 3.25 | 18.02551
N1-20 | 39.59 | 57.77 | 41.2 | 18.18 | 1.61 | 8.855886
N2-20 | 40.09 | 58.59 | 41.75 | 18.5 | 1.66 | 8.972973
N3-20 | 33.07 | 51.47 | 34.7 | 18.4 | 1.63 | 8.858696
N1-0 | 32.56 | 52.38 | 32.56 | 19.82 | 0 | 0
N2-0 | 34.84 | 54.12 | 34.84 | 19.28 | 0 | 0
N3-0 | 51.35 | 70.37 | 51.35 | 19.02 | 0 | 0
A1-100 | 37.27 | 56.88 | 46.76 | 19.61 | 9.49 | 48.39368
A2-100 | 32.19 | 51.27 | 40.92 | 19.08 | 8.73 | 45.75472
A3-100 | 39.29 | 58.41 | 48.77 | 19.12 | 9.48 | 49.58159
A1-80 | 41.98 | 60.83 | 49.17 | 18.85 | 7.19 | 38.14324
A2-80 | 37.53 | 56.31 | 44.14 | 18.78 | 6.61 | 35.19702
A3-80 | 44.23 | 63.52 | 51.58 | 19.29 | 7.35 | 38.10264
A1-60 | 33.61 | 52.53 | 39.14 | 18.92 | 5.53 | 29.22833
A2-60 | 28.97 | 48.4 | 34.37 | 19.43 | 5.4 | 27.79207
A3-60 | 36.34 | 55.67 | 41.27 | 19.33 | 4.93 | 25.5044
A1-40 | 32.54 | 51.83 | 35.3 | 19.29 | 2.76 | 14.30793
A2-40 | 39.96 | 59.21 | 42.87 | 19.25 | 2.91 | 15.11688
A3-40 | 34.23 | 53.51 | 37.18 | 19.28 | 2.95 | 15.30083
A1-20 | 43.62 | 63.21 | 45.11 | 19.59 | 1.49 | 7.605921
A2-20 | 42.95 | 62.39 | 44.33 | 19.44 | 1.38 | 7.098765
A3-20 | 28.27 | 47.64 | 29.65 | 19.37 | 1.38 | 7.124419
A1-0 |  |  |  |  | 0 | 0
A2-0 |  |  |  |  | 0 | 0
A3-0 |  |  |  |  | 0 | 0